## Sheet1
| Date | 2016_05_10 | [5 empty] | 2016_05_11 | [8 empty] | 2016_05_12 | [6 empty] | 2016_05_13
| Run | 1 | 1 | 1 | 2 | 2 | 2 | 1 | 1 | 1 | 2 | 2 | 2 | 3 | 3 | 3 | 1 | 1 | 1 | 2 | 2 | 2 |  | 1 | 1 | 1 | 2 | 2 | 2
| Temp | 30 | 35 | 40 | 30 | 35 | 40 | 30 | 35 | 40 | 30 | 35 | 40 | 30 | 35 | 40 | 30 | 35 | 40 | 30 | 35 | 40 |  | 30 | 35 | 40 | 30 | 35 | 40
|  | R (MΩ) | R (MΩ) | R (MΩ) | R (MΩ) | R (MΩ) | R (MΩ) | R (MΩ) | R (MΩ) | R (MΩ) | R (MΩ) | R (MΩ) | R (MΩ) | R (MΩ) | R (MΩ) | R (MΩ) | R (MΩ) | R (MΩ) | R (MΩ) | R (MΩ) | R (MΩ) | R (MΩ) |  | R (MΩ) | R (MΩ) | R (MΩ) | R (MΩ) | R (MΩ) | R (MΩ)
| b_1 | 9 | 7.1 | 5.6 | 9 | 7 | 5.55 | 21.9 | 16.83 | 12.92 | 22 | 17.25 | 13.6 | 22.3 | 17.1 | 13.7 |  | 19.7 | 15.6 | 26 | 20.36 | 16 |  | 29 | 23 | 18.3 | 31 | 24 | 18.6
| b_2 | 10.2 | 8 | 6.3 | 10 | 7.9 | 6.26 | 22.6 | 17.53 | 14.16 | 22.8 | 18.34 | 14.9 | 23.1 | 18 | 15 | 27 | 20.3 | 16 | 27 | 21 | 16.56 |  | 29 | 23 | 18.1 | 30.5 | 24 | 18.6
| b_3 | x | x | x | x | x | x | x | x | x | x | x | x | x | x | x | x | x | x | x | x | x |  | x | x | x | x | x | x
| b_4 | 10.9 | 8.55 | 6.7 | 10.8 | 8.5 | 6.66 | 24.28 | 19.44 | 15.62 | 24.56 | 20 | 15.9 | 24.9 | 19.8 | 16.1 | 29 | 22.2 | 17.3 | 28.6 | 22.4 | 17.5 |  | 31 | 24.5 | 19.3 | 32.5 | 25 | 19.8
| c_1 | x | x | x | x | x | x | x | x | x | x | x | x | x | x | x | x | x | x |  |  |  |  | x | x | x | x | x | x
| c_2 | 5.95 | 4.67 | 3.7 | 5.84 | 4.6 | 3.67 | 10.26 | 8.27 | 7.03 | 10.84 | 8.7 | 6.98 | 10.95 | 8.83 | 7.1 | 12.6 | 10 | 8 | 12.6 | 10 | 8.28 |  | 13.75 | 10.94 | 8.9 | 13.6 | 11.4 | 8.93
| c_3 | x | x | x | x | x | x | x | x | x | x | x | x | x | x | x | x | x | [5 empty] | x | x | x | x | x | x
| c_4 | x | x | x | x | x | x | x | x | x | x | x | x | x | x | x | x | x | [5 empty] | x | x | x | x | x | x
| d_1 | 4.66 | 3.74 | 3 | 4.64 | 3.7 | 3 | 8.17 | 6.71 | 5.55 | 8.85 | 7.08 | 5.77 | 8.95 | 7.12 | 5.88 | 10.46 | 8.3 | 6.67 | 10.54 | 8.4 | 6.8 |  | 11.6 | 9.32 | 7.54 | 11.8 | 9.55 | 7.65
| d_2 | 3.33 | 2.65 | 2.14 | 3.3 | 2.65 | 2.14 | 5.7 | 4.62 | 3.83 | 6.12 | 4.93 | 3.99 | 6.25 | 4.97 | 4.04 | 7.22 | 5.71 | 4.6 | 7.26 | 5.76 | 4.62 |  | 7.88 | 6.32 | 5.09 | 8.05 | 6.46 | 5.17
| d_3 | 5.3 | 4.26 | 3.44 | 5.3 | 4.25 | 3.45 | 8.53 | 6.96 | 5.81 | 9.29 | 7.48 | 6.01 | 9.43 | 7.57 | 6.11 | 10.9 | 8.7 | 6.94 | 11 | 8.83 | 7.18 |  | 12.08 | 9.72 | 7.9 | 12.44 | 10 | 8.1
| d_4 | 4 | 3.25 | 2.63 | 4 | 3.23 | 2.63 | 6.66 | 5.48 | 4.72 | 7.02 | 5.83 | 4.85 | 7.35 | 5.96 | 4.91 | 8.45 | 6.8 | 5.5 | 8.45 | 6.8 | 5.6 |  | 9.3 | 7.5 | 6.18 | 9.45 | 7.67 | 6.22
| f_1 | x | x | x | x | x | x | x | x | x | x | x | x | x | x | x | x | x | x | x | x | x |  | x | x | x | x | x | x
| f_2 | 40 | 30 | 22 | 37 | 28 | 22 | x | x | x | x | x | x | x | x | x | x | x | x | x | x | x |  | x | x | x | x | x | x
| f_3 | x | x | x | x | x | x | x | x | x | x | x | x | x | x | x | x | x | x | x | x | x |  | x | x | x | x | x | x
| f_4 | x | x | x | x | x | x | x | x | x | x | x | x | x | x | x | x | x | x | x | x | x |  | x | x | x | x | x | x
| a_1 | 3.78 | 2.87 | 2.13 | 3.52 | 2.66 | 2.1 | 3.41 | 2.6 | 2.01 | 3.12 | 2.5 | 1.99 | 3.08 | 2.48 | 1.98 | 2.98 | 2.31 | 1.8 | 2.74 | 2.21 | 1.77 |  | 2.61 | 2.06 | 1.63 | 2.48 | 2 | 1.62
| a_2 | 5 | 3.71 | 2.8 | 4.37 | 3.46 | 2.75 | 4.41 | 3.37 | 2.62 | 4.01 | 3.23 | 2.59 | 3.95 | 3.2 | 2.56 | 3.81 | 2.98 | 2.34 | 3.53 | 2.86 | 2.31 |  | 3.38 | 2.69 | 2.15 | 3.21 | 2.62 | 2.13
| a_3 | 6.6 | 4.89 | 3.7 | 5.77 | 4.58 | 3.63 | 5.8 | 4.37 | 3.36 | 5.2 | 4.16 | 3.32 | 5.08 | 4.1 | 3.28 | 4.56 | 3.55 | 2.77 | 4.21 | 3.39 | 2.73 |  | 3.78 | 3 | 2.4 | 3.58 | 2.92 | 2.37
| a_4 | 6.45 | 4.76 | 3.62 | 5.65 | 4.5 | 3.57 | 5.86 | 4.46 | 3.46 | 5.3 | 4.27 | 3.44 | 5.2 | 4.19 | 3.39 | 4.84 | 3.79 | 2.99 | 4.47 | 3.64 | 2.94 |  | 4.16 | 3.31 | 2.67 | 3.96 | 3.25 | 2.64
[23 empty] | o1 | 0.53 | 0.42 | 0.33 | 0.5 | 0.41 | 0.33
Samples | Ink | [21 empty] | o2 | 0.58 | 0.46 | 0.36 | 0.54 | 0.44 | 0.37
a | A - 1.2 gm NiO, 1.2 gm PSBR, 0.2 gm DI water
b | A - 1.2 gm NiO, 1.2 gm PSBR, 0.2 gm DI water | [21 empty] | rigid (kΩ) | 8.16 | 6.99 | 5.94 | 8.36 | 7.05 | 5.95
c | C - 1.2 gm NiO, 0.7 gm PSBR, 0.2 gm DI water
d | D - 1.2 gm NiO, 0.4 gm PSBR, 0.2 gm DI water
e | B - 1.2 gm NiO, 1.2 gm PSBR, 0.2 gm DI water
f | B - 1.2 gm NiO, 1.2 gm PSBR, 0.2 gm DI water
Sample A is not encapsulated