## Sheet1
batch 3
| Date | 2016_06_16 | [5 empty] | 2016_06_16 1h 150C | [5 empty] | 2016_06_20 | [6 empty] | 2016_06_27 | [6 empty] | 2016_07_05 | [6 empty] | 2016_07_12 | [6 empty] | 2016_07_21 | [6 empty] | 2016_08_05 | [5 empty] | 2016_09_23 thermistors on kapton/frame
| Run | 1 | 1 | 1 | 2 | 2 | 2 | 1 | 1 | 1 | 2 | 2 | 2 |  | 1 | 1 | 1 | 2 | 2 | 2 |  | 1 | 1 | 1 | 2 | 2 | 2 | 1 | 1 | 1 | 2 | 2 | 2 |  | 1 | 1 | 1 | 2 | 2 | 2 |  | 1 | 1 | 1 | 2 | 2 | 2 |  | 1 | 1 | 1 | 2 | 2 | 2 |  |  | 1
| Temp | 30 | 35 | 40 | 30 | 35 | 40 | 30 | 35 | 40 | 30 | 35 | 40 |  | 30 | 35 | 40 | 30 | 35 | 40 |  | 30 | 35 | 40 | 30 | 35 | 40 | 30 | 35 | 40 | 30 | 35 | 40 |  | 30 | 35 | 40 | 30 | 35 | 40 |  | 30 | 35 | 40 | 30 | 35 | 40 |  | 30 | 35 | 40 | 30 | 35 | 40 |  |  | 30 (28.6 C)
| a1 | 2.377 | 1.844 | 1.4 | 2.147 | 1.71 | 1.35 | 2.76 | 2.219 | 1.78 | 2.8 | 2.22 | 1.788 | a1 | 2.375 | 1.885 | 1.485 | 2.28 | 1.82 | 1.457 | a1 | 2.5 | 1.707 | 1.372 | 2.058 | 1.666 | 1.346 | 1.986 | 1.625 | 1.335 | 1.864 | 1.522 | 1.23 | a1 | 1.975 | 1.583 | 1.257 | 1.903 | 1.533 | 1.234 | a1 | 1.897 | 1.535 | 1.227 | 1.84 | 1.513 | 1.196 | a1 | 1.855 | 1.51 | 1.224 | 1.818 | 1.484 | 1.21 | 2 drops of cytop | M40
| a2 | 4.05 | 3.15 | 2.43 | 3.68 | 2.93 | 2.33 | 4.44 | 3.54 | 2.86 | 4.45 | 3.54 | 2.866 | a2 | 4.23 | 3.364 | 2.66 | 4.05 | 3.26 | 2.612 | a2 | 3.75 | 3.029 | 2.444 | 3.63 | 2.945 | 2.38 | 3.44 | 2.81 | 2.312 | 3.222 | 2.62 | 2.127 | a2 | 3.338 | 2.676 | 2.136 | 3.211 | 2.583 | 2.08 | a2 | 3.16 | 2.56 | 2.045 | 3.082 | 2.492 | 1.999 | a2 | 3.07 | 2.49 | 2.019 | 2.989 | 2.437 | 1.988 |  | a1 | 7.56
| a3 | 7.32 | 5.56 | 4.3 | 6.7 | 5.35 | 4.22 | 7.09 | 5.67 | 4.59 | 7.08 | 5.66 | 4.58 | a3 | 7.03 | 5.55 | 4.4 | 6.75 | 5.41 | 4.36 | a3 | 6.4 | 5.15 | 4.16 | 6.2 | 5 | 4.06 | 5.97 | 4.87 | 3.97 | 5.63 | 4.57 | 3.71 | a3 | 5.83 | 4.68 | 3.74 | 5.65 | 4.53 | 3.64 | a3 | 5.75 | 4.66 | 3.74 | 5.66 | 4.52 | 3.64 | a3 | 5.6 | 4.6 | 4.73 | 5.45 | 4.43 | 3.65 |  | a2 | 4.58
| a4 | 3.94 | 2.98 | 2.27 | 3.5 | 2.77 | 2.2 | 4.08 | 3.3 | 2.66 | 4.16 | 3.31 | 2.68 | a4 | 3.82 | 3.04 | 2.4 | 3.65 | 2.94 | 2.35 | a4 | 3.4 | 2.747 | 2.205 | 3.291 | 2.666 | 2.15 | 3.14 | 2.56 | 2.096 | 2.953 | 2.392 | 1.939 | a4 | 3.083 | 2.47 | 1.962 | 2.95 | 2.384 | 1.925 | a4 | 2.95 | 2.38 | 1.904 | 2.873 | 2.323 | 1.86 | a4 | 2.87 | 2.33 | 1.888 | 2.796 | 2.275 | 1.857 |  | b1 | 5
[56 empty] | b2 | 3.46
| b1 | 1.94 | 1.396 | 1.06 | 1.627 | 1.3 | 1.02 | 2.08 | 1.7 | 1.38 | 2.08 | 1.69 | 1.385 | b1 | 1.72 | 1.375 | 1.09 | 1.65 | 1.33 | 1.066 | b1 | 1.546 | 1.275 | 1.04 | 1.51 | 1.24 | 1 | 1.49 | 1.26 | 1.022 | 1.41 | 1.162 | 0.958 | b1 | 1.435 | 1.152 | 0.955 | 1.413 | 1.167 | 0.957 | b1 | 1.45 | 1.195 | 0.97 | 1.403 | 1.146 | 0.94 | b1 | 1.38 | 1.185 | 0.971 | 1.38 | 1.15 | 0.946
| b2 | 1.686 | 1.32 | 1.015 | 1.56 | 1.24 | 0.97 | 1.62 | 1.31 | 1.09 | 1.65 | 1.32 | 1.07 | b2 | 1.28 | 1.015 | 0.79 | 1.206 | 0.965 | 0.77 | b2 | 1.127 | 0.916 | 0.733 | 1.084 | 0.883 | 0.716 | 1.14 | 0.972 | 0.813 | 1.039 | 0.853 | 0.71 | b2 | 1.043 | 0.845 | 0.669 | 0.998 | 0.803 | 0.652 | b2 | 1.016 | 0.823 | 0.658 | 0.977 | 0.798 | 0.637 | b2 | 0.987 | 0.802 | 0.65 | 0.962 | 0.787 | 0.638 | 2 drops of cytop | M41
| b3 | 1.44 | 1.19 | 0.91 | 1.353 | 1.095 | 0.86 | 1.575 | 1.275 | 1.04 | 1.586 | 1.266 | 1.03 | b3 | 1.296 | 1.02 | 0.796 | 1.218 | 0.971 | 0.79 | b3 | 1.151 | 0.943 | 0.757 | 1.114 | 0.91 | 0.749 | 1.108 | 0.916 | 0.754 | 1.033 | 0.841 | 0.688 | b3 | 1.067 | 0.885 | 0.702 | 1.027 | 0.836 | 0.681 | b3 | 1.036 | 0.851 | 0.676 | 1.01 | 0.825 | 0.662 | b3 | 1.03 | 0.865 | 0.684 | 1 | 0.824 | 0.667 |  | a1 | -
| b4 | 1.76 | 1.34 | 1.03 | 1.534 | 1.23 | 0.98 | 1.84 | 1.49 | 1.235 | 1.83 | 1.496 | 1.21 | b4 | 1.492 | 1.192 | 0.946 | 1.426 | 1.15 | 0.925 | b4 | 1.313 | 1.08 | 0.872 | 1.284 | 1.05 | 0.861 | 1.256 | 1.033 | 0.853 | 1.175 | 0.959 | 0.785 | b4 | 1.235 | 1 | 0.801 | 1.187 | 0.962 | 0.784 | b4 | 1.195 | 0.975 | 0.787 | 1.167 | 0.955 | 0.77 | b4 | 1.165 | 0.963 | 0.787 | 1.14 | 0.932 | 0.765 |  | a2 | 6.5
[56 empty] | b1 | 19.2
| c1 | 1.9 | 1.5 | 1.145 | 1.73 | 1.38 | 1.09 | 2.46 | 1.97 | 1.58 | 2.47 | 1.97 | 1.587 | c1 | 2.16 | 1.712 | 1.34 | 2.14 | 1.729 | 1.393 | c1 | 1.91 | 1.54 | 1.236 | 1.843 | 1.494 | 1.208 | 1.774 | 1.447 | 1.181 | 1.677 | 1.361 | 1.105 | c1 | 1.743 | 1.396 | 1.102 | 1.663 | 1.346 | 1.08 | c1 | 1.67 | 1.35 | 1.08 | 1.625 | 1.318 | 1.053 | c1 | 1.622 | 1.317 | 1.064 | 1.57 | 1.281 | 1.044 |  | b2 | 4.24
| c2 | 1.779 | 1.394 | 1.07 | 1.63 | 1.293 | 1.02 | 2.33 | 1.87 | 1.5 | 2.34 | 1.87 | 1.5 | c2 | 1.96 | 1.554 | 1.223 | 2.28 | 1.786 | 1.416 | c2 | 1.97 | 1.597 | 1.28 | 1.899 | 1.541 | 1.251 | 1.83 | 1.498 | 1.22 | 1.72 | 1.4 | 1.135 | c2 | 1.812 | 1.462 | 1.18 | 1.726 | 1.416 | 1.143 | c2 | 1.775 | 1.43 | 1.18 | 1.712 | 1.403 | 1.13 | c2 | 1.68 | 1.387 | 1.13 | 1.658 | 1.355 | 1.09
| c3 | 1.595 | 1.2 | 0.92 | 1.39 | 1.1 | 0.875 | 2.02 | 1.62 | 1.31 | 2.04 | 1.64 | 1.315 | c3 | 1.756 | 1.389 | 1.208 | 1.72 | 1.387 | 1.115 | c3 | 1.554 | 1.262 | 1.01 | 1.508 | 1.227 | 0.993 | 1.448 | 1.18 | 0.963 | 1.368 | 1.109 | 0.901 | c3 | 1.431 | 1.15 | 0.911 | 1.371 | 1.107 | 0.892 | c3 | 1.37 | 1.109 | 0.885 | 1.337 | 1.083 | 0.866 | c3 | 1.324 | 1.082 | 0.908 | 1.307 | 1.078 | 0.916 | 3 drops of cytop | M42
| c4 | 1.726 | 1.34 | 1.02 | 1.56 | 1.24 | 0.98 | 2.223 | 1.78 | 1.43 | 2.24 | 1.79 | 1.436 | c4 | 1.884 | 1.49 | 1.172 | 2.718 | 2.01 | 1.656 | c4 | 2.333 | 1.876 | 1.494 | 2.24 | 1.82 | 1.462 | 2.18 | 1.77 | 1.435 | 2.038 | 1.652 | 1.338 | c4 | 2.157 | 1.722 | 1.354 | 2.034 | 1.646 | 1.323 | c4 | 2.06 | 1.658 | 1.32 | 1.987 | 1.613 | 1.284 | c4 | 1.99 | 1.617 | 1.286 | 1.908 | 1.544 | 1.246 |  | a1 | 9.16
[56 empty] | a2 | 3.82
| d1 | 2.13 | 1.686 | 1.316 | 1.96 | 1.575 | 1.25 | 2.59 | 2.08 | 1.696 | 2.608 | 2.1 | 1.7 | d1 | 2.115 | 1.691 | 1.345 | 2.02 | 1.63 | 1.317 | d1 | 1.833 | 1.508 | 1.226 | 1.793 | 1.473 | 1.208 | 1.72 | 1.405 | 1.147 | 1.647 | 1.349 | 1.105 | d1 | 1.711 | 1.39 | 1.121 | 1.651 | 1.348 | 1.1 | d1 | 1.6 | 1.362 | 1.104 | 1.633 | 1.334 | 1.08 | d1 | 1.636 | 1.353 | 1.109 | 1.614 | 1.326 | 1.092 |  | b1 | 6.04
| d2 | 2.316 | 1.817 | 1.4 | 2.1 | 1.67 | 1.35 | 2.65 | 2.14 | 1.738 | 2.684 | 2.16 | 1.75 | d2 | 2.269 | 1.826 | 1.434 | 2.167 | 1.744 | 1.406 | d2 | 1.974 | 1.617 | 1.316 | 1.926 | 1.575 | 1.29 | 1.842 | 1.502 | 1.225 | 1.75 | 1.432 | 1.17 | d2 | 1.821 | 1.475 | 1.185 | 1.747 | 1.422 | 1.156 | d2 | 1.75 | 1.425 | 1.153 | 1.708 | 1.393 | 1.12 | d2 | 1.69 | 1.407 | 1.143 | 1.66 | 1.365 | 1.118 |  | b2 | 3.83
| d3 | 1.7 | 1.343 | 1.04 | 1.56 | 1.25 | 1 | 1.95 | 1.58 | 1.29 | 1.97 | 1.6 | 1.3 | d3 | 1.627 | 1.03 | 1.04 | 1.562 | 1.265 | 1.02 | d3 | 1.428 | 1.175 | 0.958 | 1.397 | 1.15 | 0.943 | 1.345 | 1.099 | 0.896 | 1.292 | 1.063 | 0.872 | d3 | 1.346 | 1.093 | 0.88 | 1.292 | 1.059 | 0.866 | d3 | 1.305 | 1.07 | 0.871 | 1.282 | 1.049 | 0.85 | d3 | 1.29 | 1.072 | 0.874 | 1.27 | 1.044 | 0.86
| d4 | 2.24 | 1.752 | 1.353 | 2.02 | 1.62 | 1.29 | 2.54 | 2.054 | 1.67 | 2.57 | 2.07 | 1.68 | d4 | 2.18 | 1.744 | 1.384 | 2.08 | 1.69 | 1.36 | d4 | 1.904 | 1.564 | 1.273 | 1.854 | 1.525 | 1.246 | 1.76 | 1.437 | 1.17 | 1.678 | 1.376 | 1.128 | d4 | 1.736 | 1.409 | 1.129 | 1.664 | 1.357 | 1.104 | d4 | 1.664 | 1.361 | 1.1 | 1.63 | 1.33 | 1.07 | d4 | 1.623 | 1.33 | 1.091 | 1.585 | 1.298 | 1.07 | 3 drops of cytop | M43
[56 empty] | a1 | 10.82
| e1 | 1.357 | 1.04 | 0.8 | 1.23 | 0.975 | 0.764 | 2.3 | 1.79 | 1.396 | 2.148 | 1.693 | 1.32 | e1 | 0.843 | 0.679 | 0.543 | 0.799 | 0.65 | 0.527 | e1 | 0.66 | 0.543 | 0.449 | 0.64 | 0.53 | 0.44 | 0.547 | 0.455 | 0.378 | 0.516 | 0.428 | 0.357 | e1 | 0.544 | 0.445 | 0.363 | 0.522 | 0.431 | 0.358 | e1 | 0.604 | 0.495 | 0.406 | 0.583 | 0.481 | 0.394 | e1 | 0.69 | 0.569 | 0.466 | 0.666 | 0.548 | 0.456 |  | a2 | 3.42
| e2 | 1.203 | 0.94 | 0.73 | 1.12 | 0.888 | 0.7 | 2.21 | 1.712 | 1.326 | 2.05 | 1.61 | 1.259 | e2 | 0.866 | 0.691 | 0.55 | 0.815 | 0.66 | 0.535 | e2 | 0.678 | 0.562 | 0.465 | 0.663 | 0.548 | 0.457 | 0.559 | 0.464 | 0.386 | 0.536 | 0.444 | 0.372 | e2 | 0.559 | 0.458 | 0.375 | 0.541 | 0.447 | 0.37 | e2 | 0.61 | 0.502 | 0.413 | 0.596 | 0.491 | 0.404 | e2 | 0.732 | 0.605 | 0.497 | 0.711 | 0.586 | 0.488 |  | b1 | 5.14
[56 empty] | b2 | 5.66
| f1 | 1.291 | 1 | 0.772 | 1.2 | 0.94 | 0.74 | 2.24 | 1.73 | 1.343 | 2.08 | 1.636 | 1.275 | f1 | 0.912 | 0.731 | 0.58 | 0.868 | 0.7 | 0.568 | f1 | 0.723 | 0.597 | 0.491 | 0.707 | 0.583 | 0.481 | 0.612 | 0.506 | 0.421 | 0.583 | 0.482 | 0.4 | f1 | 0.602 | 0.492 | 0.4 | 0.583 | 0.479 | 0.396 | f1 | 0.67 | 0.547 | 0.449 | 0.654 | 0.538 | 0.438 | f1 | 0.766 | 0.628 | 0.515 | 0.744 | 0.61 | 0.505
| f2 | 1.269 | 0.99 | 0.765 | 1.183 | 0.94 | 0.73 | 2.29 | 1.769 | 1.366 | 2.117 | 1.66 | 1.3 | f2 | 0.954 | 0.766 | 0.609 | 0.907 | 0.735 | 0.592 | f2 | 0.767 | 0.635 | 0.523 | 0.75 | 0.62 | 0.513 | 0.651 | 0.539 | 0.451 | 0.624 | 0.516 | 0.428 | f2 | 0.641 | 0.524 | 0.427 | 0.621 | 0.511 | 0.423 | f2 | 0.701 | 0.576 | 0.472 | 0.687 | 0.563 | 0.462 | f2 | 0.833 | 0.686 | 0.562 | 0.812 | 0.666 | 0.555
| g1 | 1.612 | 1.259 | 0.967 | 1.5 | 1.186 | 0.92 | 2.81 | 2.17 | 1.67 | 2.59 | 2.03 | 1.58 | g1 | 1.126 | 0.901 | 0.72 | 1.067 | 0.864 | 0.698 | g1 | 0.894 | 0.735 | 0.604 | 0.871 | 0.718 | 0.593 | 0.767 | 0.634 | 0.529 | 0.733 | 0.605 | 0.501 | g1 | 0.755 | 0.618 | 0.502 | 0.731 | 0.601 | 0.496 | g1 | 0.828 | 0.678 | 0.554 | 0.808 | 0.663 | 0.541 | g1 | 0.939 | 0.771 | 0.63 | 0.911 | 0.747 | 0.617
| g2 | 1.34 | 1.046 | 0.806 | 1.25 | 0.986 | 0.77 | 2.458 | 1.9 | 1.464 | 2.27 | 1.78 | 1.39 | g2 | 1.014 | 0.809 | 0.623 | 0.955 | 0.772 | 0.624 | g2 | 0.808 | 0.666 | 0.598 | 0.787 | 0.65 | 0.538 | 0.682 | 0.564 | 0.472 | 0.654 | 0.541 | 0.448 | g2 | 0.671 | 0.548 | 0.447 | 0.649 | 0.538 | 0.442 | g2 | 0.729 | 0.597 | 0.489 | 0.714 | 0.585 | 0.48 | g2 | 0.858 | 0.706 | 0.575 | 0.832 | 0.684 | 0.565
Samples c got oxalic bath after run #1
Samples | Ink |  |  |  | Stencil | Encapsulation
a | 1.2 gm NiO, 0.4 gm PSBR, 0.2 gm DI water |  |  |  | 25u | Cytop
b, c, d | 1.2 gm NiO, 0.4 gm PSBR, 0.2 gm DI water |  |  |  | 50u | Cytop
e, f, g | 1.2 gm NiO, 0.4 gm PSBR, 0.2 gm DI water |  |  |  | 50u | None